## Annexure-1
Component | Zn Diecasting Alloy -Z3 (%) | Zn Diecasting Alloy -Z5 (%) | Zn-Al-Si Alloy (%)
Zinc (Zn) | Remaining | Remaining | 43.5
Lead (Pb) | 0.0030 Max | 0.0030 Max
Copper (Cu) | 0.0300 Max | 0.7~1.1 | 0.005 Max
Cadmium (Cd) | 0.0010 Max | 0.0010 Max | 0.005 Max
Iron (Fe) | 0.0050 Max | 0.0050 Max | 0.1 Max
Aluminium (Al) | 3.9~4.2 | 3.9~4.2 | Remaining
Tin (Sn) | 0.0010 Max | 0.0010 Max
Magnesium (Mg) | 0.035~ 0.06 | 0.035~ 0.06
Nickel (Ni) | 0.0010 Max | 0.0010 Max
Silicon(Si) | 0.0200 Max | 0.0200 Max | 1.5
Shape | 9 Kg Ingot/1000 kg Bundle | 9 Kg Ingot/1000 kg Bundle | 1 Ton Jumbo Ingot
Standard | IS 713 /BS 1774/ASTM B240 | IS 713 /BS 1774/ASTM B240 | As per IS/ASTM Standard
Physical Properties | Surface should be free from cracks/ cavities/oxides and external contamination.The remelting dross generation should be below 0.5%. |  | Surface should be free from cracks/ cavities/oxides and external contamination.Homogeneity across the Ingot
Mechanical Properties | As per IS:742 Section A-2.1 | As per IS:742 Section A-2.1

## Annexure-2
| Assumption to be Taken for Quote | ₹/Mt
A | Zinc | 167000
B | Aluminum | 130000
C | Copper | 448400
|  |  | Zinc Diecasting Alloy -Z3 |  |  | Zinc Diecasting Alloy -Z5 |  |  | Zn-Al-Si Alloy
|  | UOM | Norms | Rate | Cost (₹/Mt) | Norms | Rate | Cost (₹/Mt) | Norms | Rate | Cost (₹/Mt)
A | Melting Loss | % |  |  | 0 |  |  | 0 |  |  | 0
B | Dross Generated | % |  |  | 0 |  |  | 0 |  |  | 0
C | Energy Consumption:
| Oil Fired (LDO) | Ltr/Mt |  |  | 0 |  |  | 0 |  |  | 0
| Gas fired( LPG/ PNG/LNG) | Kg/Mt |  |  | 0 |  |  | 0 |  |  | 0
| Power Operated | Kwh/Mt |  |  | 0 |  |  | 0 |  |  | 0
D | Manpower | ₹/Mt |  |  | 0 |  |  | 0 |  |  | 0
E | Other overheads | % |  |  | 0 |  |  | 0 |  |  | 0
F | Strapping and wrapping | ₹/Mt |  |  | 0 |  |  | 0 |  |  | 0
G | Other Process Consumable | ₹/Mt |  |  | 0 |  |  | 0 |  |  | 0
H | Total Cost | ₹/Mt |  |  | 0 |  |  | 0 |  |  | 0
I | Margin | % |  |  | 0 |  |  | 0 |  |  | 0
J | Processing Cost (in $) | $/Mt |  |  | 0 |  |  | 0 |  |  | 0
K | Overall Yield ( basis Per Ton Input Metal) | %
Instructions
Please give the inputs in " Norms" and for Energy Consumption,give Inputs for both " Norms"and " Rate".
All the Calculation should be as per "UOM"
Please state clearly all the Assumptions taken if any.

## Sheet4 (hidden)
| AL 1020 | AL P0610 | Al P0302 |  | AL 1020 | AL 0610 | AL P0302
| %Fe | %Fe | %Fe |  | %Si | %Si | %Si
Zinc | 0.001 | 0.001 | 0.001 | Zinc | 0.0001 | 0.0001 | 0.0001
Aluminium | 0.2 | 0.1 | 0.02 | Aluminium | 0.1 | 0.05 | 0.03
| 0.00896 | 0.00496 | 0.00176 |  | 0.004096 | 0.002096 | 0.001296