## Annexure-1
S.No. | Specification | Agricultural / Fertilizer Grade
|  | Zinc Sulphate Mono hydrate ZnSO4•H2O (%) | Zinc Sulphate Hepta hydrate ZnSO4•7H2O(%)
1 | Appearance | Free flowing powder form
2 | Matter-insoluble in water, percent by weight, Maximum | 1 | 1
3 | Zinc (as Zn), percent by weight, Minimum | 33 | 21
4 | Lead (as Pb), percent by weight,Maximum | 0.003 | 0.003
5 | Copper (as Cu), percent by weight,Maximum | 0.1 | 0.1
6 | Magnesium (as Mg), percent by weight,Maximum | 0.5 | 0.5
7 | Iron (as Fe), percent by weight,Maximum | 0.5
8 | pH (5% Solution) not less than | 4 | 4
9 | Sulphur (as S),percent by weight, Minimum | 15 | 10
10 | Cadmium (as Cd),percent by weight, Minimum | 0.0025 | 0.0025
11 | Arsenic (as As),percent by weight, Minimum | 0.01 | 0.01
12 | Colour | White
13 | Product Standard | IS: 15848:2009- Zinc Sulphate MonoHydrate, Agricultural grade | IS 8249:2019 -Zinc Sulphate Heptahydrate, Agricultural grade
S.No. | Specification | Technical Grade
|  | Zinc Sulphate Mono hydrate ZnSO4•H2O (%) | Zinc Sulphate Hepta hydrate ZnSO4•7H2O(%)
1 | Appearance | Free flowing powder form
2 | Matter-insoluble in water, percent by weight, Maximum | 1 | 0.1
3 | Zinc (as Zn), percent by weight, Minimum | 33 | 21
4 | Lead (as Pb), percent by weight,Maximum | 0.003 | 0.003
5 | Copper (as Cu), percent by weight,Maximum | 0.1 | 0.1
6 | Magnesium (as Mg), percent by weight,Maximum | 0.5 | 0.5
7 | Iron (as Fe), percent by weight,Maximum | 1
8 | pH (5% Solution) not less than | 4 | 4
9 | Sulphur (as S),percent by weight, Minimum | 15 | 10
10 | Cadmium (as Cd),percent by weight, Minimum | 0.0025 | 0.0025
11 | Arsenic (as As),percent by weight, Minimum | 0.01 | 0.01
12 | Colour | White
S.No. | Specification | Chemical Grade
|  | Zinc Sulphate Monohydrate | Zinc Sulphate Heptahydrate
|  | EP/LR Grade | EP/LR Grade
1 | Color & Physical Form | White Crystalline Powder | White Crystalline Powder
2 | Active Ingredient | ZnSO4.H2O | ZnSO4.7H2O
3 | Assay | 99 - 100.5% | 99 - 102%
4 | Molecular Wt. | 179.45 | 287.54
5 | pH (1 % of Solution) | 4 - 5.2 | 4.0 – 6.0
6 | Zn-Content,Minimum | 32% | 21%
7 | Chloride | NMT 0.002% | NMT 0.01%
8 | Iron | NMT 0.003% | NMT 0.005%
9 | Arsenic | NMT 0.0005%
10 | Heavy Metals (as Pb) | NMT 0.002% | NMT 0.005%
11 | Alkaline & Earth Alkaline (SO4) | NMT 0.7%
12 | Copper |  | NMT 0.0005%
13 | Cadmium |  | NMT 0.001%
14 | Total Nitrogen |  | NMT 0.005%
15 | Loss On Drying at 105 degree C | NMT 1% | 35% - 39%
S.No. | Specification | Chemical Grade
|  | Zinc Sulphate Monohydrate | Zinc Sulphate Heptahydrate
|  | AR/GR Grade | AR/GR Grade
1 | Color & Physical Form | White Crystalline Powder | White Crystalline Powder
2 | Active Ingredient | ZnSO4.H2O | ZnSO4.7H2O
3 | Assay |  | 99 - 102%
4 | Molecular Wt. | 179.45 | 287.54
5 | pH | 4.6 - 4.8 | 4.0 - 6.0
6 | Zn Content,Minimum | 36% | 21%
7 | Chloride | NMT 0.0005% | NMT 0.0005%
8 | Iron | NMT 0.0005% | NMT 0.0005%
9 | Copper |  | NMT 0.0005%
10 | Cadmium |  | NMT 0.001%
11 | Total Nitrogen |  | NMT 0.0005%
12 | Heavy Metals (as Pb) | NMT 0.0005% | NMT 0.001%
13 | Insoluble |  | NMT 0.01%
S.No. | Specification | Pharma Grade
|  | Zinc Sulfate Mono hydrate (USP, Ph. Eur., BP) pure | Zinc Sulfate Hepta hydrate (USP, Ph. Eur., BP) pure
1 | Assay (Compl.) | 99.0-100.5% | 99.0-104.0%
2 | pH (5% Solution) | 4.0-5.6 | 4.4-5.6
Maximum limit of impurities
1 | Chloride (Cl) | 0.03% | 0.03%
2 | Alkalis and alkaline-earths | 0.9% | 0.5%
3 | As | 0.0001% | 0.0001%
4 | Fe | 0.01% | 0.005%
5 | Pb | 5e-05% | 5e-05%
6 | Ca |  | 0.02%
Elemental impurities (ICH Q3D):
Class 1
1 | Cd | 0.5 ppm | 0.5 ppm
2 | Pb | 0.5 ppm | 0.5 ppm
3 | As | 1.0 ppm | 1.0 ppm
4 | Hg | 1.5 ppm | 1.5 ppm
Class 2A
1 | Co | 5 ppm | 5 ppm
2 | V | 10 ppm | 10 ppm
3 | Ni | 20 ppm | 20 ppm
Class 2B
1 | Tl | 0.8ppm | 0.8ppm
2 | Au | 10 ppm | 10 ppm
3 | Pd | 10 ppm | 10 ppm
4 | Ir | 10 ppm | 10 ppm
5 | Os | 10 ppm | 10 ppm
6 | Rh | 10 ppm | 10 ppm
7 | Ru | 10 ppm | 10 ppm
8 | Se | 15 ppm | 15 ppm
9 | Ag | 15 ppm | 15 ppm
10 | Pt | 10 ppm | 10 ppm
Class 3
1 | Li | 55 ppm | 55 ppm
2 | Sb | 120 ppm | 120 ppm
3 | Ba | 140 ppm | 140 ppm
4 | Mo | 25 ppm | 25 ppm
5 | Cu | 250 ppm | 250 ppm
6 | Sn | 600 ppm | 600 ppm
7 | Cr | 25 ppm | 25 ppm

## Annexure-2
Kindly Assume below specification for Zinc Dross :
| Parameter | Zinc as ZnO | Pb | Cd | Co | Cu | Cl | Ca | Mg | Mn | Na | Sb | Metal Zinc | Total Zinc | Mesh Size
| Fine Dross Specification | 57% | 0.1% Max | 0.01% Max | Tr | <0.01% | 1.1 -1.5 % | 0.27% | 0.22% | <0.1% | <0.1% | Tr | 28% | 85% | 200
|  |  | Zinc sulphate Mono hydrate ZnSO4•H2O |  |  | Zinc Sulphate Hepta hydrate ZnSO4•7H2O
|  | UOM | Norms | Rate | Cost (₹/Mt) | Norms | Rate | Cost (₹/Mt)
A | Zinc dross | Mt/Mt |  |  | 0 |  |  | 0
B | Sulphuric Acid | Mt/Mt |  |  | 0 |  |  | 0
C | Yield Loss | % |  |  | 0 |  |  | 0
D | Energy Consumption:
| Oil Consumption (LDO) | Ltr/Mt |  |  | 0 |  |  | 0
| Coal Consumption | Kg/Mt |  |  | 0 |  |  | 0
| Power Consumption | Kwh/Mt |  |  | 0 |  |  | 0
| Steam Consumption | Kg/Mt |  |  | 0 |  |  | 0
E | Water Consumption | m3/Mt |  |  | 0
F | Manpower | ₹/Mt |  |  | 0 |  |  | 0
G | Other overheads if any | ₹/Mt |  |  | 0 |  |  | 0
H | Packaging | ₹/Mt |  |  | 0 |  |  | 0
I | Process Consumable | ₹/Mt |  |  | 0 |  |  | 0
J | Total Cost | ₹/Mt |  |  | 0 |  |  | 0
K | Margin | % |  |  | 0 |  |  | 0
L | Processing Cost (in $) | $/Mt |  |  | 0 |  |  | 0
L | Overall Yield ( basis Per Ton Input Metal) | %
Instructions
Please give the inputs in " Norms" and for Energy Consumption,give Inputs for both " Norms"and " Rate".
All the Calculation should be as per "UOM"
Please state clearly all the Assumptions taken if any.
You can show interest for any of grade as per your capacity and capability from Annexure-2

## Sheet4 (hidden)
| AL 1020 | AL P0610 | Al P0302 |  | AL 1020 | AL 0610 | AL P0302
| %Fe | %Fe | %Fe |  | %Si | %Si | %Si
Zinc | 0.001 | 0.001 | 0.001 | Zinc | 0.0001 | 0.0001 | 0.0001
Aluminium | 0.2 | 0.1 | 0.02 | Aluminium | 0.1 | 0.05 | 0.03
| 0.00896 | 0.00496 | 0.00176 |  | 0.004096 | 0.002096 | 0.001296